## Sheet1
Alloy | Temperature (K) | Yield Strength (GPa) | Predicted Yield Strength (GPa)
Cr(25)Mo(25)Nb(25)Ti(25) | 293.15 | 1.63 | 1.95
Mo(25)Nb(25)Ta(25)Ti(25) | 293.15 | 1.21 | 0.475
Al(25)Nb(25)Ta(25)Ti(25) | 293.15 | 1.152 | 0.568
Nb(25)Ta(25)Ti(25)W(25) | 293.15 | 1.054 | 0.44
Hf(25)Nb(25)Ta(25)Ti(25) | 293.15 | 0.86 | 0.773
Hf(25)Nb(25)Ta(25)Ti(25) | 293.15 | 0.834 | 0.773
Nb(33.33)Ta(33.33)Ti(33.33) | 293.15 | 0.573 | 0.023
Al(8)Hf(12)Nb(20)Ta(20)Ti(20)Zr(20) | 296.15 | 1.841 | 1.028
Hf(20)Mo(20)Ta(20)Ti(20)Zr(20) | 296.15 | 1.6 | 1.687
Hf(20)Mo(20)Nb(20)Ti(20)Zr(20) | 296.15 | 1.575 | 1.565
Mo(16.67)Nb(16.67)Ta(16.67)Ti(16.67)V(16.67)W(16.67) | 296.15 | 1.515 | 1.849
Nb(20)Ta(20)Ti(20)V(20)Zr(20) | 296.15 | 1.395 | 1.377
Mo(20)Nb(20)Ta(20)Ti(20)W(20) | 296.15 | 1.343 | 0.693
Hf(25)Mo(12.5)Nb(25)Ti(25)V(12.5) | 296.15 | 1.26 | 1.492
Mo(20)Nb(20)Ta(20)V(20)W(20) | 296.15 | 1.246 | 1.354
Al(25)Cr(25)Mo(25)Ti(25) | 296.15 | 1.1 | 1.445
Al(25)Mo(25)Nb(25)Ti(25) | 296.15 | 1.1 | 0.782
Mo(33.33)Nb(33.33)Ti(33.33) | 296.15 | 1.1 | 0.499
Mo(25)Nb(25)Ta(25)W(25) | 296.15 | 0.996 | 0.96
Nb(33.33)Ti(33.33)Zr(33.33) | 296.15 | 0.975 | 0.696
Hf(20)Nb(20)Ta(20)Ti(20)Zr(20) | 296.15 | 0.929 | 0.835
Nb(30.30)Ta(9.09)Ti(30.30)Zr(30.30) | 296.15 | 0.882 | 0.761
Mo(20)Nb(20)Ta(20)V(20)W(20) | 298.15 | 2.612 | 1.352
Al(10)Nb(20)Ta(16)Ti(30)V(4)Zr(20) | 298.15 | 2.035 | 1.008
Al(6)Nb(20)Ta(20)Ti(28)Zr(26) | 298.15 | 1.965 | 0.931
Al(6)Nb(20)Ta(16)Ti(28)V(4)Zr(26) | 298.15 | 1.965 | 1.016
Hf(20)Nb(20)Ta(20)Ti(20)Zr(20) | 298.15 | 1.9 | 0.833
Al(8)Hf(12)Nb(20)Ta(20)Ti(20)Zr(20) | 298.15 | 1.841 | 1.025
Mo(20)Nb(20)Ti(20)V(20)Zr(20) | 298.15 | 1.786 | 2.016
Mo(20)Nb(20)Ti(20)V(20)Zr(20) | 298.15 | 1.779 | 2.016
Mo(23.53)Nb(23.53)Ti(23.53)V(5.88)Zr(23.53) | 298.15 | 1.776 | 1.795
Mo(33.33)Nb(16.67)Ti(16.67)V(16.67)Zr(16.67) | 298.15 | 1.765 | 2.34
Mo(18.18)Nb(18.18)Ti(18.18)V(27.27)Zr(18.18) | 298.15 | 1.735 | 2.084
Hf(20)Mo(20)Nb(20)Ti(20)Zr(20) | 298.15 | 1.719 | 1.562
Hf(20)Mo(20)Nb(20)Ti(20)Zr(20) | 298.15 | 1.719 | 1.562
Mo(21.05)Nb(21.05)Ti(21.05)V(15.79)Zr(21.05) | 298.15 | 1.708 | 1.962
Mo(14.89)Nb(21.28)Ti(21.28)V(21.28)Zr(21.28) | 298.15 | 1.706 | 1.863
Mo(22.22)Nb(22.22)Ti(22.22)V(11.11)Zr(22.22) | 298.15 | 1.647 | 1.89
Mo(29.83)Nb(17.54)Ti(17.54)V(17.54)Zr(17.54) | 298.15 | 1.645 | 2.268
Al(11.11)Mo(22.22)Nb(22.22)Ti(22.22)V(22.22) | 298.15 | 1.625 | 0.915
Mo(27.27)Nb(18.18)Ti(18.18)V(18.18)Zr(18.18) | 298.15 | 1.603 | 2.208
Mo(28.26)Nb(21.74)Ti(21.74)V(6.52)Zr(21.74) | 298.15 | 1.603 | 1.979
Hf(20)Mo(20)Ta(20)Ti(20)Zr(20) | 298.15 | 1.6 | 1.684
Hf(20)Mo(20)Ta(20)Ti(20)Zr(20) | 298.15 | 1.6 | 1.684
Mo(25)Nb(25)Ti(25)Zr(25) | 298.15 | 1.592 | 1.668
Mo(31.25)Nb(20.83)Ti(20.83)V(6.25)Zr(20.83) | 298.15 | 1.576 | 2.071
Hf(20)Mo(20)Nb(20)Ti(20)Zr(20) | 298.15 | 1.575 | 1.562
Mo(16.67)Nb(16.67)Ti(16.67)V(33.33)Zr(16.67) | 298.15 | 1.538 | 2.116
Nb(25)Ta(25)V(25)W(25) | 298.15 | 1.53 | 1.352
Mo(25)Nb(25)Ta(25)V(25) | 298.15 | 1.525 | 1.256
Hf(20)Mo(20)Nb(20)Ta(20)Zr(20) | 298.15 | 1.524 | 1.788
Mo(16.67)Nb(16.67)Ta(16.67)Ti(16.67)V(16.67)W(16.67) | 298.15 | 1.515 | 1.078
Hf(16.67)Mo(16.67)Nb(16.67)Ta(16.67)Ti(16.67)Zr(16.67) | 298.15 | 1.512 | 1.516
Hf(16.67)Mo(16.67)Nb(16.67)Ta(16.67)Ti(16.67)Zr(16.67) | 298.15 | 1.512 | 1.516
Hf(16.67)Mo(16.67)Nb(16.67)Ta(16.67)Ti(16.67)Zr(16.67) | 298.15 | 1.512 | 1.516
Hf(25)Ta(25)Ti(25)Zr(25) | 298.15 | 1.5 | 0.751
Mo(24.53)Nb(18.87)Ti(18.87)V(18.87)Zr(18.87) | 298.15 | 1.496 | 2.14
Mo(14.29)Nb(28.57)Ti(28.57)Zr(28.57) | 298.15 | 1.473 | 1.564
Mo(23.26)Nb(23.26)Ti(23.26)V(6.98)Zr(23.26) | 298.15 | 1.455 | 1.816
Mo(20)Nb(20)Ta(20)Ti(20)W(20) | 298.15 | 1.455 | 0.691
Hf(20)Nb(20)Ta(20)Ti(20)Zr(20) | 298.15 | 1.438 | 0.834
Mo(17.5)Nb(25)Ti(25)V(7.5)Zr(25) | 298.15 | 1.436 | 1.615
Nb(20)Ta(20)Ti(20)V(20)W(20) | 298.15 | 1.42 | 1
Mo(14.29)Nb(14.29)Ti(14.29)V(42.86)Zr(14.29) | 298.15 | 1.418 | 2.117
Al(13.04)Hf(17.39)Nb(17.39)Ta(17.39)Ti(17.39)Zr(17.39) | 298.15 | 1.415 | 1.109
Mo(20)Nb(20)Ta(20)Ti(20)V(20) | 298.15 | 1.4 | 0.937
Mo(20)Nb(20)Ta(20)Ti(20)Zr(20) | 298.15 | 1.39 | 1.508
Al(20)Mo(20)Nb(20)Ti(20)V(20) | 298.15 | 1.375 | 0.874
Mo(20)Nb(20)Ta(20)Ti(20)Zr(20) | 298.15 | 1.375 | 1.508
Hf(17.39)Mo(13.04)Nb(17.39)Ta(17.39)Ti(17.39)Zr(17.39) | 298.15 | 1.373 | 1.367
Nb(25)Ta(25)Ti(25)V(25) | 298.15 | 1.373 | 0.717
Hf(20)Mo(20)Nb(20)Ta(20)Ti(20) | 298.15 | 1.369 | 1.394
Hf(20)Mo(20)Nb(20)Ti(20)Zr(20) | 298.15 | 1.351 | 1.562
Mo(20)Nb(20)Ta(20)Ti(20)W(20) | 298.15 | 1.343 | 0.937
Al(5.88)Nb(23.53)Ta(23.53)Ti(23.53)V(23.53) | 298.15 | 1.33 | 0.75
Hf(18.18)Mo(9.09)Nb(18.18)Ta(18.18)Ti(18.18)Zr(18.18) | 298.15 | 1.317 | 1.204
Hf(25)Nb(25)Ta(25)Zr(25) | 298.15 | 1.315 | 0.864
Mo(8.33)Nb(27.78)Ti(27.78)V(8.33)Zr(27.78) | 298.15 | 1.312 | 1.274
Nb(25)Ta(25)Ti(25)V(25) | 298.15 | 1.308 | 0.717
Mo(21.05)Nb(21.05)Ta(21.05)Ti(15.79)W(21.05) | 298.15 | 1.304 | 0.745
Hf(20)Nb(20)Ta(20)Ti(20)Zr(20) | 298.15 | 1.303 | 0.834
Al(9.09)Hf(18.18)Nb(18.18)Ta(18.18)Ti(18.18)Zr(18.18) | 298.15 | 1.302 | 1.041
Mo(13.16)Nb(26.32)Ti(26.32)V(7.89)Zr(26.32) | 298.15 | 1.301 | 1.456
Al(22.22)Cr(11.11)Nb(22.22)Ti(22.22)V(22.22) | 298.15 | 1.3 | 0.989
Mo(6.98)Nb(23.26)Ti(23.26)V(23.26)Zr(23.26) | 298.15 | 1.289 | 1.6
Al(20)Nb(30)Ta(10)Ti(30)Zr(10) | 298.15 | 1.28 | 0.814
Hf(25)Mo(12.5)Nb(25)Ti(25)V(12.5) | 298.15 | 1.26 | 1.489
Al(15.79)Mo(21.05)Nb(21.05)Ti(21.05)V(21.05) | 298.15 | 1.26 | 1.763
Hf(20)Nb(20)Ti(20)V(20)Zr(20) | 298.15 | 1.253 | 1.296
Al(5.88)Mo(23.53)Nb(23.53)Ti(23.53)V(23.53) | 298.15 | 1.25 | 0.927
Mo(20)Nb(20)Ta(20)V(20)W(20) | 298.15 | 1.246 | 1.352
Al(10)Cr(20)Nb(20)Ti(40)V(10) | 298.15 | 1.24 | 1.209
Nb(33.33)Ti(33.33)Zr(33.33) | 298.15 | 1.223 | 0.694
Mo(25)Ta(25)Ti(25)V(25) | 298.15 | 1.221 | 1.03
Mo(25)Nb(25)Ta(25)W(25) | 298.15 | 1.217 | 0.958
Mo(22.22)Nb(22.22)Ta(22.22)Ti(11.11)W(22.22) | 298.15 | 1.211 | 0.807
Hf(20)Nb(20)Ta(20)Ti(20)Zr(20) | 298.15 | 1.202 | 0.833
Mo(25)Nb(25)Ti(25)V(25) | 298.15 | 1.2 | 0.93
Al(5.66)Hf(18.87)Nb(18.87)Ta(18.87)Ti(18.87)Zr(18.87) | 298.15 | 1.188 | 0.972
Hf(12.5)Mo(12.5)Nb(25)Ti(25)Zr(25) | 298.15 | 1.176 | 1.217
Hf(11.11)Ti(44.44)V(22.22)Zr(22.22) | 298.15 | 1.16 | 1.09
Hf(20)Nb(20)Ta(20)Ti(20)Zr(20) | 298.15 | 1.159 | 0.833
Hf(20)Nb(20)Ta(20)Ti(20)Zr(20) | 298.15 | 1.155 | 0.833
Hf(15)Nb(20)Ta(10)Ti(30)Zr(25) | 298.15 | 1.15 | 0.738
Hf(20)Nb(20)Ta(20)Ti(20)Zr(20) | 298.15 | 1.145 | 0.834
Nb(25)Ta(25)Ti(25)Zr(25) | 298.15 | 1.144 | 0.839
Hf(20)Nb(20)Ti(20)V(20)Zr(20) | 298.15 | 1.14 | 1.296
Hf(20)Nb(20)Ta(20)Ti(20)Zr(20) | 298.15 | 1.134 | 0.832
Hf(20)Nb(20)Ti(20)V(20)Zr(20) | 298.15 | 1.12 | 1.296
Hf(10.53)Nb(5.26)Ti(42.11)V(21.05)Zr(21.05) | 298.15 | 1.115 | 1.102
Hf(20)Nb(20)Ta(20)Ti(20)Zr(20) | 298.15 | 1.115 | 0.833
Hf(20)Nb(20)Ta(20)Ti(20)Zr(20) | 298.15 | 1.114 | 0.833
Hf(19.05)Mo(4.76)Nb(19.05)Ta(19.05)Ti(19.05)Zr(19.05) | 298.15 | 1.112 | 1.026
Mo(23.53)Nb(23.53)Ta(23.53)Ti(5.88)W(23.53) | 298.15 | 1.109 | 0.877
Nb(25)Ta(25)Ti(25)V(25) | 298.15 | 1.108 | 0.717
Hf(20)Nb(20)Ta(20)Ti(20)Zr(20) | 298.15 | 1.107 | 0.833
Nb(25)Ti(25)V(25)Zr(25) | 298.15 | 1.105 | 1.343
Nb(25)Ti(25)V(25)Zr(25) | 298.15 | 1.104 | 1.343
Mo(20)Nb(20)Ta(20)Ti(20)Zr(20) | 298.15 | 1.1 | 1.508
Hf(15)Nb(20)Ta(10)Ti(30)Zr(25) | 298.15 | 1.1 | 0.738
Hf(20)Nb(20)Ta(20)Ti(20)Zr(20) | 298.15 | 1.094 | 0.834
Nb(25)Ta(25)Ti(25)V(25) | 298.15 | 1.092 | 0.717
Hf(20)Nb(20)Ta(20)Ti(20)Zr(20) | 298.15 | 1.073 | 2.016
Hf(20)Nb(20)Ta(20)Ti(20)Zr(20) | 298.15 | 1.071 | 0.833
Hf(10)Nb(10)Ti(40)V(20)Zr(20) | 298.15 | 1.065 | 1.296
Mo(25)Nb(25)Ta(25)W(25) | 298.15 | 1.058 | 0.958
Hf(9.52)Nb(14.29)Ti(38.10)V(19.05)Zr(19.05) | 298.15 | 1.025 | 1.103
Al(4.76)Mo(23.81)Ta(23.81)Ti(23.81)V(23.81) | 298.15 | 1.021 | 1.027
Al(25)Nb(25)Ti(25)V(25) | 298.15 | 1.02 | 0.628
Hf(20)Nb(20)Ta(20)Ti(20)Zr(20) | 298.15 | 1.015 | 0.834
Al(11.11)Nb(22.22)Ta(22.22)Ti(22.22)V(22.22) | 298.15 | 1.014 | 0.766
Al(25)Nb(25)Ti(25)V(25) | 298.15 | 1 | 0.628
Hf(25)Nb(25)Ti(25)Zr(25) | 298.15 | 1 | 0.65
Mo(25)Nb(25)Ta(25)W(25) | 298.15 | 0.996 | 0.958
Al(20)Nb(20)Ta(20)Ti(20)V(20) | 298.15 | 0.993 | 0.77
Hf(20)Nb(20)Ta(20)Ti(20)Zr(20) | 298.15 | 0.985 | 0.833
Hf(9.09)Nb(18.18)Ti(36.36)V(18.18)Zr(18.18) | 298.15 | 0.98 | 1.097
Hf(20)Nb(20)Ta(20)Ti(20)Zr(20) | 298.15 | 0.972 | 0.833
Hf(20)Nb(20)Ta(20)Ti(20)Zr(20) | 298.15 | 0.967 | 0.832
Nb(25)Ta(25)Ti(25)V(25) | 298.15 | 0.965 | 0.717
Al(13.04)Mo(21.74)Ta(21.74)Ti(21.74)V(21.74) | 298.15 | 0.962 | 1.001
Hf(20)Nb(20)Ta(20)Ti(20)Zr(20) | 298.15 | 0.958 | 0.833
Nb(33.33)Ti(33.33)Zr(33.33) | 298.15 | 0.956 | 0.694
Hf(20)Nb(20)Ta(20)Ti(20)Zr(20) | 298.15 | 0.944 | 0.833
Hf(20)Nb(20)Ta(20)Ti(20)Zr(20) | 298.15 | 0.94 | 0.832
Hf(20)Nb(20)Ta(20)Ti(20)Zr(20) | 298.15 | 0.94 | 0.833
Mo(2.94)Nb(29.41)Ti(29.41)V(8.82)Zr(29.41) | 298.15 | 0.932 | 1.065
Hf(20)Nb(20)Ta(20)Ti(20)Zr(20) | 298.15 | 0.929 | 0.833
Nb(20)Ti(20)V(40)Zr(20) | 298.15 | 0.918 | 1.626
Hf(20)Nb(20)Ta(20)Ti(20)Zr(20) | 298.15 | 0.905 | 0.833
Hf(12.5)Nb(12.5)Ta(12.5)Ti(37.5)Zr(25) | 298.15 | 0.903 | 0.713
Hf(20)Nb(20)Ta(20)Ti(20)Zr(20) | 298.15 | 0.89 | 0.832
Hf(15)Nb(20)Ta(10)Ti(30)Zr(25) | 298.15 | 0.89 | 0.738
Hf(25)Nb(25)Ti(25)Zr(25) | 298.15 | 0.879 | 0.65
Nb(30.30)Ti(30.30)V(9.09)Zr(30.30) | 298.15 | 0.866 | 0.949
Hf(7.99)Nb(30.73)Ta(30.73)Ti(17.76)Zr(12.78) | 298.15 | 0.845 | 0.816
Hf(20)Nb(20)Ta(20)Ti(20)Zr(20) | 298.15 | 0.83 | 0.833
Hf(20)Nb(20)Ta(20)Ti(20)Zr(20) | 298.15 | 0.828 | 0.833
Hf(20)Nb(20)Ta(20)Ti(20)Zr(20) | 298.15 | 0.827 | 0.833
Hf(20)Nb(20)Ta(20)Ti(20)Zr(20) | 298.15 | 0.82 | 0.832
Hf(20)Nb(20)Ta(20)Ti(20)Zr(20) | 298.15 | 0.803 | 0.832
Nb(33.33)Ta(33.33)Ti(33.33) | 298.15 | 0.62 | 0.023
Hf(27.54)Nb(5)Ta(5)Ti(35.06)Zr(27.54) | 298.15 | 0.54 | 0.551
Mo(25)Nb(25)Ta(25)Ti(25) | 333.15 | 1.071 | 0.448
Hf(7.99)Nb(30.73)Ta(30.73)Ti(17.76)Zr(12.78) | 333.15 | 0.795 | 0.781
Hf(15)Nb(20)Ta(10)Ti(30)Zr(25) | 345.15 | 1.04 | 0.688
Hf(15)Nb(20)Ta(10)Ti(30)Zr(25) | 345.15 | 0.64 | 0.688
Mo(25)Nb(25)Ta(25)Ti(25) | 373.15 | 1.029 | 0.422
Nb(25)Ta(25)Ti(25)W(25) | 373.15 | 0.968 | 0.392
Hf(7.99)Nb(30.73)Ta(30.73)Ti(17.76)Zr(12.78) | 373.15 | 0.765 | 0.742
Al(25)Nb(25)Ta(25)Ti(25) | 373.15 | 0.74 | 0.519
Nb(33.33)Ta(33.33)Ti(33.33) | 373.15 | 0.486 | 0.0157
Cr(25)Mo(25)Nb(25)Ti(25) | 473.15 | 1.268 | 1.692
Nb(25)Ta(25)Ti(25)W(25) | 473.15 | 0.869 | 0.355
Mo(25)Nb(25)Ta(25)Ti(25) | 473.15 | 0.868 | 0.381
Al(25)Nb(25)Ta(25)Ti(25) | 473.15 | 0.74 | 0.435
Hf(7.99)Nb(30.73)Ta(30.73)Ti(17.76)Zr(12.78) | 473.15 | 0.65 | 0.649
Hf(25)Nb(25)Ta(25)Ti(25) | 473.15 | 0.61 | 0.633
Nb(33.33)Ta(33.33)Ti(33.33) | 473.15 | 0.378 | 0.01
Nb(25)Ta(25)Ti(25)W(25) | 573.15 | 0.754 | 0.307
Mo(25)Nb(25)Ta(25)Ti(25) | 573.15 | 0.732 | 0.328
Hf(7.99)Nb(30.73)Ta(30.73)Ti(17.76)Zr(12.78) | 573.15 | 0.59 | 0.596
Nb(33.33)Ta(33.33)Ti(33.33) | 573.15 | 0.314 | 0.006
Cr(25)Mo(25)Nb(25)Ti(25) | 673.15 | 1.115 | 1.442
Al(20)Cr(20)Mo(20)Nb(20)Ti(20) | 673.15 | 1.08 | 1.136
Al(25)Cr(25)Mo(25)Ti(25) | 673.15 | 1.07 | 1.042
Hf(20)Nb(20)Ta(20)Ti(20)Zr(20) | 673.15 | 0.79 | 0.526
Mo(25)Nb(25)Ta(25)Ti(25) | 673.15 | 0.685 | 0.282
Nb(25)Ta(25)Ti(25)W(25) | 673.15 | 0.627 | 0.263
Nb(33.33)Ta(33.33)Ti(33.33) | 673.15 | 0.232 | 0.004
Cr(25)Mo(25)Nb(25)Ti(25) | 873.15 | 1.062 | 1.284
Al(20)Cr(20)Mo(20)Nb(20)Ti(20) | 873.15 | 1.06 | 0.932
Al(25)Cr(25)Mo(25)Ti(25) | 873.15 | 1.02 | 0.849
Al(22.22)Cr(11.11)Nb(22.22)Ti(22.22)V(22.22) | 873.15 | 1.005 | 0.457
Mo(16.67)Nb(16.67)Ta(16.67)Ti(16.67)V(16.67)W(16.67) | 873.15 | 0.973 | 1.178
Al(20)Cr(20)Mo(20)Nb(20)Ti(20) | 873.15 | 0.93 | 0.932
Mo(20)Nb(20)Ta(20)V(20)W(20) | 873.15 | 0.862 | 0.863
Hf(9.09)Nb(18.18)Ti(36.36)V(18.18)Zr(18.18) | 873.15 | 0.859 | 0.527
Nb(25)Ti(25)V(25)Zr(25) | 873.15 | 0.834 | 0.701
Al(25)Nb(25)Ti(25)V(25) | 873.15 | 0.81 | 0.228
Al(25)Nb(25)Ti(25)V(25) | 873.15 | 0.78 | 0.228
Hf(10)Nb(10)Ti(40)V(20)Zr(20) | 873.15 | 0.718 | 0.524
Mo(20)Nb(20)Ta(20)Ti(20)W(20) | 873.15 | 0.689 | 0.372
Hf(20)Nb(20)Ta(20)Ti(20)Zr(20) | 873.15 | 0.675 | 0.401
Mo(25)Nb(25)Ta(25)Ti(25) | 873.15 | 0.593 | 0.472
Nb(20)Ti(20)V(40)Zr(20) | 873.15 | 0.571 | 0.897
Mo(25)Nb(25)Ta(25)W(25) | 873.15 | 0.561 | 0.587
Al(25)Mo(25)Nb(25)Ti(25) | 873.15 | 0.52 | 0.37
Hf(25)Nb(25)Ta(25)Ti(25) | 873.15 | 0.473 | 0.363
Hf(11.11)Ti(44.44)V(22.22)Zr(22.22) | 873.15 | 0.405 | 0.502
Nb(33.33)Ta(33.33)Ti(33.33) | 873.15 | 0.222 | 0.001
Nb(25)Ta(25)Ti(25)W(25) | 873.15 | 0.198 | 0.196
Cr(25)Mo(25)Nb(25)Ti(25) | 1073.15 | 1.058 | 1.09
Hf(20)Mo(20)Ta(20)Ti(20)Zr(20) | 1073.15 | 1.045 | 0.909
Hf(20)Mo(20)Ta(20)Ti(20)Zr(20) | 1073.15 | 1.045 | 0.909
Hf(16.67)Mo(16.67)Nb(16.67)Ta(16.67)Ti(16.67)Zr(16.67) | 1073.15 | 1.007 | 0.782
Hf(16.67)Mo(16.67)Nb(16.67)Ta(16.67)Ti(16.67)Zr(16.67) | 1073.15 | 1.007 | 0.782
Hf(20)Mo(20)Nb(20)Ta(20)Zr(20) | 1073.15 | 1.005 | 1.012
Al(20)Cr(20)Mo(20)Nb(20)Ti(20) | 1073.15 | 0.875 | 0.764
Al(20)Cr(20)Mo(20)Nb(20)Ti(20) | 1073.15 | 0.86 | 0.764
Mo(20)Nb(20)Ta(20)V(20)W(20) | 1073.15 | 0.846 | 0.723
Hf(20)Mo(20)Nb(20)Ti(20)Zr(20) | 1073.15 | 0.829 | 0.803
Hf(20)Mo(20)Nb(20)Ti(20)Zr(20) | 1073.15 | 0.825 | 0.803
Hf(20)Mo(20)Nb(20)Ta(20)Ti(20) | 1073.15 | 0.822 | 0.707
Al(8)Hf(12)Nb(20)Ta(20)Ti(20)Zr(20) | 1073.15 | 0.796 | 0.398
Al(10)Nb(20)Ta(16)Ti(30)V(4)Zr(20) | 1073.15 | 0.796 | 0.368
Mo(16.67)Nb(16.67)Ta(16.67)Ti(16.67)V(16.67)W(16.67) | 1073.15 | 0.7913 | 0.516
Al(20)Nb(30)Ta(10)Ti(30)Zr(10) | 1073.15 | 0.728 | 0.255
Al(25)Nb(25)Ti(25)V(25) | 1073.15 | 0.685 | 0.158
Al(6)Nb(20)Ta(16)Ti(28)V(4)Zr(26) | 1073.15 | 0.678 | 0.379
Mo(20)Nb(20)Ta(20)Ti(20)W(20) | 1073.15 | 0.674 | 0.294
Al(22.22)Cr(11.11)Nb(22.22)Ti(22.22)V(22.22) | 1073.15 | 0.64 | 0.342
Nb(25)Ta(25)Ti(25)W(25) | 1073.15 | 0.564 | 0.145
Mo(25)Nb(25)Ta(25)Ti(25) | 1073.15 | 0.564 | 0.154
Al(25)Nb(25)Ti(25)V(25) | 1073.15 | 0.56 | 0.158
Mo(25)Nb(25)Ta(25)W(25) | 1073.15 | 0.552 | 0.484
Hf(20)Nb(20)Ta(20)Ti(20)Zr(20) | 1073.15 | 0.535 | 0.305
Al(25)Mo(25)Nb(25)Ti(25) | 1073.15 | 0.5 | 0.28
Nb(33.33)Ti(33.33)Zr(33.33) | 1073.15 | 0.462 | 0.206
Al(6)Nb(20)Ta(20)Ti(28)Zr(26) | 1073.15 | 0.362 | 0.34
Hf(25)Nb(25)Ti(25)Zr(25) | 1073.15 | 0.303 | 0.192
Nb(20)Ti(20)V(40)Zr(20) | 1073.15 | 0.24 | 0.715
Nb(33.33)Ta(33.33)Ti(33.33) | 1073.15 | 0.21 | 0.0005
Hf(9.09)Nb(18.18)Ti(36.36)V(18.18)Zr(18.18) | 1073.15 | 0.195 | 0.401
Nb(25)Ti(25)V(25)Zr(25) | 1073.15 | 0.187 | 0.549
Hf(10)Nb(10)Ti(40)V(20)Zr(20) | 1073.15 | 0.135 | 0.396
Hf(11.11)Ti(44.44)V(22.22)Zr(22.22) | 1073.15 | 0.085 | 0.376
Hf(15)Nb(20)Ta(10)Ti(30)Zr(25) | 1145.15 | 1.02 | 0.213
Hf(20)Mo(20)Nb(20)Ta(20)Zr(20) | 1273.15 | 0.927 | 0.861
Hf(20)Mo(20)Ta(20)Ti(20)Zr(20) | 1273.15 | 0.855 | 0.764
Hf(20)Mo(20)Ta(20)Ti(20)Zr(20) | 1273.15 | 0.855 | 0.764
Hf(20)Mo(20)Ta(20)Ti(20)Zr(20) | 1273.15 | 0.855 | 0.764
Mo(20)Nb(20)Ta(20)V(20)W(20) | 1273.15 | 0.842 | 0.606
Mo(20)Nb(20)Ta(20)V(20)W(20) | 1273.15 | 0.842 | 0.606
Hf(16.67)Mo(16.67)Nb(16.67)Ta(16.67)Ti(16.67)Zr(16.67) | 1273.15 | 0.814 | 0.649
Hf(16.67)Mo(16.67)Nb(16.67)Ta(16.67)Ti(16.67)Zr(16.67) | 1273.15 | 0.814 | 0.649
Hf(16.67)Mo(16.67)Nb(16.67)Ta(16.67)Ti(16.67)Zr(16.67) | 1273.15 | 0.814 | 0.649
Hf(20)Mo(20)Nb(20)Ta(20)Ti(20) | 1273.15 | 0.778 | 0.584
Mo(16.67)Nb(16.67)Ta(16.67)Ti(16.67)V(16.67)W(16.67) | 1273.15 | 0.753 | 0.421
Mo(16.67)Nb(16.67)Ta(16.67)Ti(16.67)V(16.67)W(16.67) | 1273.15 | 0.7528 | 0.421
Hf(20)Mo(20)Nb(20)Ti(20)Zr(20) | 1273.15 | 0.721 | 0.666
Hf(20)Mo(20)Nb(20)Ti(20)Zr(20) | 1273.15 | 0.635 | 0.666
Hf(20)Mo(20)Nb(20)Ti(20)Zr(20) | 1273.15 | 0.635 | 0.666
Mo(20)Nb(20)Ta(20)Ti(20)W(20) | 1273.15 | 0.62 | 0.232
Mo(20)Nb(20)Ta(20)Ti(20)W(20) | 1273.15 | 0.62 | 0.232
Al(20)Cr(20)Mo(20)Nb(20)Ti(20) | 1273.15 | 0.594 | 0.627
Al(20)Cr(20)Mo(20)Nb(20)Ti(20) | 1273.15 | 0.55 | 0.627
Mo(25)Nb(25)Ta(25)W(25) | 1273.15 | 0.548 | 0.401
Mo(25)Nb(25)Ta(25)W(25) | 1273.15 | 0.548 | 0.401
Al(25)Mo(25)Nb(25)Ti(25) | 1273.15 | 0.54 | 0.212
Al(25)Mo(25)Nb(25)Ti(25) | 1273.15 | 0.54 | 0.212
Mo(25)Nb(25)Ta(25)Ti(25) | 1273.15 | 0.539 | 0.114
Mo(33.33)Nb(33.33)Ti(33.33) | 1273.15 | 0.504 | 0.121
Nb(25)Ta(25)Ti(25)W(25) | 1273.15 | 0.459 | 0.108
Al(20)Nb(30)Ta(10)Ti(30)Zr(10) | 1273.15 | 0.403 | 0.186
Al(25)Cr(25)Mo(25)Ti(25) | 1273.15 | 0.375 | 0.564
Al(25)Cr(25)Mo(25)Ti(25) | 1273.15 | 0.375 | 0.564
Hf(25)Mo(12.5)Nb(25)Ti(25)V(12.5) | 1273.15 | 0.368 | 0.578
Hf(25)Mo(12.5)Nb(25)Ti(25)V(12.5) | 1273.15 | 0.368 | 0.578
Al(8)Hf(12)Nb(20)Ta(20)Ti(20)Zr(20) | 1273.15 | 0.298 | 0.307
Al(8)Hf(12)Nb(20)Ta(20)Ti(20)Zr(20) | 1273.15 | 0.298 | 0.307
Hf(20)Nb(20)Ta(20)Ti(20)Zr(20) | 1273.15 | 0.295 | 0.232
Hf(20)Nb(20)Ta(20)Ti(20)Zr(20) | 1273.15 | 0.295 | 0.232
Nb(30.30)Ta(9.09)Ti(30.30)Zr(30.30) | 1273.15 | 0.274 | 0.184
Al(6)Nb(20)Ta(20)Ti(28)Zr(26) | 1273.15 | 0.236 | 0.258
Al(10)Nb(20)Ta(16)Ti(30)V(4)Zr(20) | 1273.15 | 0.22 | 0.28
Nb(33.33)Ti(33.33)Zr(33.33) | 1273.15 | 0.218 | 0.149
Al(6)Nb(20)Ta(16)Ti(28)V(4)Zr(26) | 1273.15 | 0.166 | 0.29
Nb(33.33)Ta(33.33)Ti(33.33) | 1273.15 | 0.16 | 0.000182
Al(25)Nb(25)Ti(25)V(25) | 1273.15 | 0.158 | 0.109
Hf(25)Nb(25)Ti(25)Zr(25) | 1273.15 | 0.154 | 0.138
Nb(33.33)Ti(33.33)Zr(33.33) | 1273.15 | 0.141 | 0.149
Al(25)Nb(25)Ti(25)V(25) | 1273.15 | 0.11 | 0.108
Nb(20)Ti(20)V(40)Zr(20) | 1273.15 | 0.072 | 0.57
Nb(25)Ti(25)V(25)Zr(25) | 1273.15 | 0.058 | 0.43
Al(22.22)Cr(11.11)Nb(22.22)Ti(22.22)V(22.22) | 1273.15 | 0.04 | 0.257
Mo(20)Nb(20)Ta(20)V(20)W(20) | 1473.15 | 0.735 | 0.508
Mo(20)Nb(20)Ta(20)V(20)W(20) | 1473.15 | 0.735 | 0.508
Hf(20)Mo(20)Nb(20)Ta(20)Ti(20) | 1473.15 | 0.699 | 0.483
Hf(20)Mo(20)Nb(20)Ta(20)Zr(20) | 1473.15 | 0.694 | 0.732
Mo(16.67)Nb(16.67)Ta(16.67)Ti(16.67)V(16.67)W(16.67) | 1473.15 | 0.659 | 0.343
Mo(16.67)Nb(16.67)Ta(16.67)Ti(16.67)V(16.67)W(16.67) | 1473.15 | 0.659 | 0.343
Mo(20)Nb(20)Ta(20)Ti(20)W(20) | 1473.15 | 0.586 | 0.539
Hf(16.67)Mo(16.67)Nb(16.67)Ta(16.67)Ti(16.67)Zr(16.67) | 1473.15 | 0.556 | 0.538
Hf(16.67)Mo(16.67)Nb(16.67)Ta(16.67)Ti(16.67)Zr(16.67) | 1473.15 | 0.556 | 0.539
Mo(25)Nb(25)Ta(25)W(25) | 1473.15 | 0.506 | 0.331
Mo(25)Nb(25)Ta(25)W(25) | 1473.15 | 0.506 | 0.331
Hf(20)Mo(20)Ta(20)Ti(20)Zr(20) | 1473.15 | 0.404 | 0.642
Hf(20)Mo(20)Ta(20)Ti(20)Zr(20) | 1473.15 | 0.404 | 0.642
Hf(20)Mo(20)Ta(20)Ti(20)Zr(20) | 1473.15 | 0.404 | 0.642
Mo(33.33)Nb(33.33)Ti(33.33) | 1473.15 | 0.324 | 0.089
Hf(20)Mo(20)Nb(20)Ti(20)Zr(20) | 1473.15 | 0.301 | 0.553
Al(25)Mo(25)Nb(25)Ti(25) | 1473.15 | 0.2 | 0.161
Al(25)Mo(25)Nb(25)Ti(25) | 1473.15 | 0.2 | 0.161
Hf(20)Mo(20)Nb(20)Ti(20)Zr(20) | 1473.15 | 0.187 | 0.553
Hf(20)Mo(20)Nb(20)Ti(20)Zr(20) | 1473.15 | 0.187 | 0.553
Al(20)Cr(20)Mo(20)Nb(20)Ti(20) | 1473.15 | 0.15 | 0.514
Al(20)Cr(20)Mo(20)Nb(20)Ti(20) | 1473.15 | 0.105 | 0.514
Nb(30.30)Ta(9.09)Ti(30.30)Zr(30.30) | 1473.15 | 0.102 | 0.136
Al(25)Cr(25)Mo(25)Ti(25) | 1473.15 | 0.1 | 0.46
Al(25)Cr(25)Mo(25)Ti(25) | 1473.15 | 0.1 | 0.46
Hf(20)Nb(20)Ta(20)Ti(20)Zr(20) | 1473.15 | 0.092 | 0.177
Hf(20)Nb(20)Ta(20)Ti(20)Zr(20) | 1473.15 | 0.092 | 0.177
Al(8)Hf(12)Nb(20)Ta(20)Ti(20)Zr(20) | 1473.15 | 0.089 | 0.237
Nb(20)Ta(20)Ti(20)V(20)Zr(20) | 1473.15 | 0.078 | 0.387
Nb(33.33)Ti(33.33)Zr(33.33) | 1473.15 | 0.061 | 7e-05
Hf(25)Mo(12.5)Nb(25)Ti(25)V(12.5) | 1473.15 | 0.06 | 0.47
Hf(25)Mo(12.5)Nb(25)Ti(25)V(12.5) | 1473.15 | 0.06 | 0.47
Mo(20)Nb(20)Ta(20)V(20)W(20) | 1673.15 | 0.656 | 0.425
Mo(25)Nb(25)Ta(25)W(25) | 1673.15 | 0.421 | 0.274
Hf(20)Mo(20)Nb(20)Ta(20)Ti(20) | 1673.15 | 0.367 | 0.399
Hf(20)Mo(20)Nb(20)Ta(20)Zr(20) | 1673.15 | 0.278 | 0.622
Mo(20)Nb(20)Ta(20)V(20)W(20) | 1873.15 | 0.477 | 0.356
Mo(25)Nb(25)Ta(25)W(25) | 1873.15 | 0.405 | 0.226